## teste
Raman Shift | Intensity
274.8146 | 7995.232
275.2968 | 7989.121
275.7789 | 8000.014
276.261 | 8022.771
276.7431 | 8036.049
277.2252 | 8031.344
277.7073 | 8014.752
278.1895 | 7996.653
278.6716 | 7978.037
279.1537 | 7954.829
279.6358 | 7918.696
280.1179 | 7878.566
280.6 | 7852.918
281.0822 | 7847.534
281.5643 | 7845.475
282.0464 | 7822.534
282.5285 | 7775.931
283.0106 | 7745.758
283.4927 | 7747.712
283.9749 | 7760.936
284.457 | 7772.222
284.9391 | 7778.837
285.4212 | 7771.923
285.9033 | 7740.298
286.3854 | 7684.656
286.8676 | 7644.818
287.3497 | 7618.976
287.8318 | 7608.825
288.3139 | 7627.141
288.796 | 7663.021
289.2781 | 7688.14
289.7603 | 7685.897
290.2424 | 7662.634
290.7245 | 7644.709
291.2066 | 7640.587
291.6887 | 7630.992
292.1708 | 7607.117
292.653 | 7578.297
293.1351 | 7556.542
293.6172 | 7546.012
294.0993 | 7541.853
294.5814 | 7536.109
295.0635 | 7531.956
295.5457 | 7519.136
296.0278 | 7486.787
296.5099 | 7454.324
296.992 | 7435.035
297.4741 | 7430.445
297.9562 | 7435.536
298.4384 | 7447.3
298.9205 | 7468.704
299.4026 | 7475.627
299.8847 | 7451.841
300.3668 | 7430.237
300.8489 | 7423.043
301.3311 | 7426.903
301.8131 | 7433.003
302.2953 | 7435.779
302.7774 | 7435.851
303.2595 | 7436.967
303.7416 | 7445.168
304.2237 | 7444.771
304.7058 | 7431.055
305.188 | 7408.849
305.6701 | 7381.526
306.1522 | 7350.094
306.6343 | 7318.662
307.1164 | 7294.509
307.5985 | 7279.573
308.0807 | 7265.061
308.5628 | 7251.864
309.0449 | 7236.934
309.527 | 7218.604
310.0091 | 7196.604
310.4912 | 7171.636
310.9734 | 7143.183
311.4555 | 7111.577
311.9376 | 7081.199
312.4197 | 7053.413
312.9018 | 7025.491
313.3839 | 6993.888
313.8661 | 6960.554
314.3482 | 6930.983
314.8303 | 6906.649
315.3124 | 6887.995
315.7945 | 6880.708
316.2766 | 6888.564
316.7588 | 6885.519
317.2409 | 6851.278
317.723 | 6798.783
318.2051 | 6749.181
318.6872 | 6705.205
319.1693 | 6664.374
319.6515 | 6626.864
320.1336 | 6591.853
320.6157 | 6553.413
321.0978 | 6506.617
321.5799 | 6460.657
322.062 | 6432.162
322.5442 | 6423.488
323.0263 | 6412.906
323.5084 | 6395.01
323.9905 | 6371.44
324.4726 | 6344.196
324.9547 | 6313.498
325.4369 | 6278.615
325.919 | 6236.792
326.4011 | 6187.043
326.8832 | 6147.597
327.3653 | 6123.647
327.8474 | 6104.562
328.3296 | 6086.172
328.8117 | 6067.775
329.2938 | 6049.893
329.7759 | 6033.566
330.258 | 6016.536
330.7401 | 5989.036
331.2223 | 5931.4
331.7044 | 5887.534
332.1865 | 5873.207
332.6686 | 5869.614
333.1507 | 5853.741
333.6328 | 5819.546
334.115 | 5782.364
334.5971 | 5767.472
335.0792 | 5790.518
335.5613 | 5793.129
336.0434 | 5757.597
336.5255 | 5719.854
337.0077 | 5699.639
337.4898 | 5694.476
337.9719 | 5689.845
338.454 | 5673.777
338.9361 | 5647.929
339.4182 | 5627.94
339.9004 | 5621.905
340.3825 | 5609.672
340.8646 | 5581.528
341.3467 | 5545.899
341.8288 | 5512.425
342.3109 | 5484.046
342.7931 | 5461.603
343.2752 | 5450.515
343.7573 | 5453.88
344.2394 | 5445.63
344.7215 | 5406.711
345.2036 | 5364.035
345.6858 | 5336.901
346.1679 | 5326.401
346.65 | 5327.46
347.1321 | 5350.947
347.6142 | 5383.397
348.0963 | 5382.128
348.5785 | 5333.752
349.0606 | 5280.213
349.5427 | 5256.927
350.0248 | 5255.223
350.5069 | 5250.595
350.989 | 5235.476
351.4712 | 5218.479
351.9533 | 5209.108
352.4354 | 5205.184
352.9175 | 5193.855
353.3996 | 5166.409
353.8817 | 5130.906
354.3639 | 5110.002
354.846 | 5111.824
355.3281 | 5107.989
355.8102 | 5092.193
356.2923 | 5067.486
356.7744 | 5032.277
357.2566 | 4987.507
357.7387 | 4948.726
358.2208 | 4936.017
358.7029 | 4957.736
359.185 | 4958.036
359.6671 | 4919.089
360.1493 | 4879.834
360.6314 | 4857.766
361.1135 | 4849.08
361.5956 | 4843.467
362.0777 | 4835.238
362.5598 | 4824.093
363.042 | 4807.928
363.5241 | 4776.818
364.0062 | 4757.304
364.4883 | 4761.175
364.9704 | 4771.103
365.4525 | 4772.071
365.9347 | 4761.181
366.4168 | 4746.892
366.8989 | 4740.426
367.381 | 4742.673
367.8631 | 4736.327
368.3452 | 4713.12
368.8274 | 4690.128
369.3095 | 4674.635
369.7916 | 4665.885
370.2737 | 4662.056
370.7558 | 4664.415
371.2379 | 4669.447
371.7201 | 4671.92
372.2022 | 4671.925
372.6843 | 4668.648
373.1664 | 4662.35
373.6485 | 4651.758
374.1306 | 4633.877
374.6128 | 4605.35
375.0949 | 4581.346
375.577 | 4573.632
376.0591 | 4575.492
376.5412 | 4574.491
377.0233 | 4568.318
377.5055 | 4557.163
377.9876 | 4537.835
378.4697 | 4509.081
378.9518 | 4495.725
379.4339 | 4509.983
379.916 | 4529.05
380.3982 | 4542.518
380.8803 | 4549.757
381.3624 | 4552.227
381.8445 | 4551.111
382.3266 | 4544.526
382.8087 | 4526.071
383.2909 | 4469.545
383.773 | 4436.51
384.2551 | 4450.619
384.7372 | 4473.869
385.2193 | 4470.026
385.7014 | 4436.756
386.1836 | 4403.15
386.6657 | 4402.124
387.1478 | 4435.904
387.6299 | 4459.953
388.112 | 4479.516
388.5941 | 4481.495
389.0763 | 4444.799
389.5584 | 4392.414
390.0405 | 4361.503
390.5226 | 4370.51
391.0047 | 4399.06
391.4868 | 4417.489
391.969 | 4425.437
392.4511 | 4425.032
392.9332 | 4407.034
393.4153 | 4389.754
393.8974 | 4396.107
394.3795 | 4425.79
394.8617 | 4444.268
395.3438 | 4428.032
395.8259 | 4392.135
396.308 | 4356.246
396.7901 | 4321.303
397.2722 | 4301.507
397.7544 | 4313.201
398.2365 | 4349.185
398.7186 | 4368.656
399.2007 | 4364.644
399.6828 | 4352.327
400.1649 | 4330.848
400.6471 | 4306.45
401.1292 | 4288.354
401.6113 | 4279.522
402.0934 | 4280.237
402.5755 | 4292.704
403.0576 | 4325.684
403.5398 | 4342.798
404.0219 | 4336.541
404.504 | 4323.927
404.9861 | 4308.781
405.4682 | 4294.575
405.9503 | 4287.56
406.4325 | 4292.621
406.9146 | 4305.621
407.3967 | 4311.604
407.8788 | 4307.305
408.3609 | 4302.534
408.843 | 4297.696
409.3252 | 4294.118
409.8073 | 4293.357
410.2894 | 4295.494
410.7715 | 4298.383
411.2536 | 4302.941
411.7357 | 4307.512
412.2179 | 4299.38
578.745 | 102.06
580.061 | 70.766
581.377 | 96.271
582.693 | 84.748
584.009 | 90.267
585.324 | 113.743
586.639 | 64.25
587.954 | 105.835
589.269 | 71.209
590.583 | 80.839
591.897 | 106.417
593.212 | 62.027
594.525 | 102.612
595.839 | 93.088
597.152 | 77.585
598.465 | 98.061
599.778 | 50.58
601.091 | 85.138
602.403 | 66.074
603.716 | 61.584
605.028 | 58.786
606.339 | 47.085
607.651 | 53.595
608.962 | 32.078
610.273 | 40.183
611.584 | 32.66
612.895 | 26.166
614.205 | 49.266
615.515 | 11.745
616.825 | 13.323
618.135 | 71.19
619.444 | 10.67
620.754 | 11.174
622.063 | 4.677
623.372 | 7.212
624.68 | 29.722
625.989 | 28.244
627.297 | 6.766
628.605 | 3.29
629.912 | 31.819
631.22 | 20.351
632.527 | 26.11
633.834 | 35.422
635.141 | 25.962
636.447 | 19.502
637.754 | 24.048
639.06 | 17.997
640.366 | 29.145
641.671 | 17.696
642.977 | 21.252
644.282 | 24.809
645.587 | 6.369
646.892 | 30.93
648.196 | 9.492
649.501 | 3.055
650.805 | 5.381
652.109 | 9.978
653.412 | 7.738
654.716 | 14.705
656.019 | 3.844
657.322 | 6.607
658.625 | 13.063
659.927 | 15.526
661.23 | 31.998
662.532 | 9.484
663.834 | 6.976
665.135 | 3.472
666.437 | 24.028
667.738 | 2.528
669.039 | 18.964
670.34 | 1.534
671.64 | 18.97
672.94 | 19.519
674.241 | 13.992
675.54 | 11.488
676.84 | 1.968
678.139 | 27.452
679.439 | 44.936
680.738 | 53.42
682.036 | 38.902
683.335 | 71.385
684.633 | 64.867
685.931 | 112.35
687.229 | 174.836
688.527 | 251.328
689.824 | 243.828
691.121 | 429.334
692.418 | 455.846
693.715 | 590.364
695.012 | 603.881
696.308 | 589.399
697.604 | 502.915
698.9 | 397.431
700.195 | 258.947
701.491 | 217.461
702.786 | 145.976
704.081 | 103.49
705.376 | 100.006
706.67 | 55.521
707.964 | 84.036
709.259 | 44.55
710.552 | 42.065
711.846 | 29.579
713.139 | 32.098
714.433 | 30.617
715.726 | 13.135
717.018 | 43.652
718.311 | 35.168
719.603 | 21.683
720.895 | 34.198
722.187 | 47.711
723.479 | 40.223
724.77 | 44.308
726.061 | 31.25
727.352 | 24.765
728.643 | 28.279
729.934 | 3.208
731.224 | 9.699
732.514 | 2.199
733.804 | 9.297
735.094 | 0.208
736.383 | 9.443
737.672 | 16.086
738.961 | 6.262
740.25 | 28.75
741.539 | 9.236
742.827 | 2.721
744.115 | 10.796
745.403 | 1.678
746.691 | 3.149
747.978 | 14.383
749.265 | 3.075
750.552 | 25.53
751.839 | 11.984
753.126 | 23.436
754.412 | 6.888
755.698 | 4.338
756.984 | 3.214
758.27 | 9.228
759.555 | 23.331
760.84 | 8.906
762.125 | 9.51
763.41 | 15.924
764.695 | 5.662
765.979 | 26.744
767.263 | 11.15
768.547 | 5.447
769.831 | 46.95
771.114 | 2.654
772.398 | 9.08
773.681 | 34.469
774.964 | 13.854
776.246 | 16.24
777.529 | 9.598
778.811 | 39.965
780.093 | 15.347
781.375 | 61.727
782.656 | 42.087
783.937 | 71.432
785.219 | 53.808
786.499 | 70.131
787.78 | 76.065
789.06 | 102.926
790.341 | 93.295
791.621 | 119.663
792.901 | 142.03
794.18 | 151.395